## 06 Predict
Pos | Auftrag | Charge | Startzeit | Shift | Group | Start_Temp [°C] | Drop_Temp [°C] | spec_Energy [Wh/kg] | Rolls [#] | Mass [kg] | Peak Power [kW] | Waiting [s] | Ram_down [s]
159 | 26705 | 1 | 2022-05-05 | 1 | 1 | 30 | 120 | 80 | 80 | 165 | 380 | 0 | 235
160 | 26705 | 2 | 2022-05-05 | 1 | 1 | 90 | 120 | 80 | 80 | 165 | 380 | 0 | 235
161 | 26705 | 3 | 2022-05-05 | 1 | 1 | 90 | 120 | 80 | 80 | 165 | 380 | 0 | 235
162 | 26705 | 4 | 2022-05-05 | 1 | 1 | 90 | 120 | 80 | 80 | 165 | 380 | 0 | 235
163 | 26705 | 5 | 2022-05-05 | 1 | 1 | 90 | 120 | 80 | 80 | 165 | 380 | 0 | 235
164 | 26705 | 6 | 2022-05-05 | 1 | 1 | 90 | 120 | 80 | 80 | 165 | 380 | 0 | 235
165 | 26705 | 7 | 2022-05-05 | 1 | 1 | 90 | 120 | 80 | 80 | 165 | 380 | 0 | 235
166 | 26705 | 8 | 2022-05-05 | 1 | 1 | 90 | 120 | 80 | 80 | 165 | 380 | 0 | 235
167 | 26705 | 9 | 2022-05-05 | 1 | 1 | 90 | 120 | 80 | 80 | 165 | 380 | 0 | 235
168 | 26705 | 10 | 2022-05-05 | 1 | 1 | 90 | 120 | 80 | 80 | 165 | 380 | 0 | 235
169 | 26705 | 11 | 2022-05-05 | 1 | 1 | 90 | 120 | 80 | 80 | 165 | 380 | 0 | 235
170 | 26705 | 12 | 2022-05-05 | 1 | 1 | 90 | 120 | 80 | 80 | 165 | 380 | 0 | 235
171 | 26705 | 13 | 2022-05-05 | 1 | 1 | 90 | 120 | 80 | 80 | 165 | 380 | 0 | 235
172 | 26706 | 1 | 2022-05-05 | 2 | 2 | 30 | 120 | 80 | 80 | 155 | 380 | 0 | 235
173 | 26706 | 2 | 2022-05-05 | 2 | 2 | 90 | 120 | 80 | 80 | 155 | 380 | 0 | 235
174 | 26706 | 3 | 2022-05-05 | 2 | 2 | 90 | 120 | 80 | 80 | 155 | 380 | 0 | 235
175 | 26706 | 4 | 2022-05-05 | 2 | 2 | 90 | 120 | 80 | 80 | 155 | 380 | 0 | 235
176 | 26706 | 5 | 2022-05-05 | 2 | 2 | 90 | 120 | 80 | 80 | 155 | 380 | 0 | 235
177 | 26706 | 6 | 2022-05-05 | 2 | 2 | 90 | 120 | 80 | 80 | 155 | 380 | 0 | 235
178 | 26706 | 7 | 2022-05-05 | 2 | 2 | 90 | 120 | 80 | 80 | 155 | 380 | 0 | 235
179 | 26706 | 8 | 2022-05-05 | 2 | 2 | 90 | 120 | 80 | 80 | 155 | 380 | 0 | 235
180 | 26706 | 9 | 2022-05-05 | 2 | 2 | 90 | 120 | 80 | 80 | 155 | 380 | 0 | 235
181 | 26706 | 10 | 2022-05-05 | 2 | 2 | 90 | 120 | 80 | 80 | 155 | 380 | 0 | 235
182 | 26706 | 11 | 2022-05-05 | 2 | 2 | 90 | 120 | 80 | 80 | 155 | 380 | 0 | 235
183 | 26706 | 12 | 2022-05-05 | 2 | 2 | 90 | 120 | 80 | 80 | 155 | 380 | 0 | 235
184 | 26706 | 13 | 2022-05-05 | 2 | 2 | 90 | 120 | 80 | 80 | 155 | 380 | 0 | 235
185 | 26706 | 14 | 2022-05-05 | 2 | 2 | 90 | 120 | 80 | 80 | 155 | 380 | 0 | 235
186 | 26706 | 15 | 2022-05-05 | 2 | 2 | 90 | 120 | 80 | 80 | 155 | 380 | 0 | 235
526 | 26834 | 1 | 2022-05-05 | 1 | 1 | 30 | 125 | 80 | 80 | 165 | 415 | 0 | 235
527 | 26834 | 2 | 2022-05-05 | 1 | 1 | 90 | 125 | 80 | 80 | 165 | 415 | 0 | 235
528 | 26834 | 3 | 2022-05-05 | 1 | 1 | 90 | 125 | 80 | 80 | 165 | 415 | 0 | 235
529 | 26834 | 4 | 2022-05-05 | 1 | 1 | 90 | 125 | 80 | 80 | 165 | 415 | 0 | 235
530 | 26834 | 5 | 2022-05-05 | 1 | 1 | 90 | 125 | 80 | 80 | 165 | 415 | 0 | 235
531 | 26834 | 6 | 2022-05-05 | 1 | 1 | 90 | 125 | 80 | 80 | 165 | 415 | 0 | 235
532 | 26835 | 1 | 2022-05-05 | 2 | 2 | 30 | 125 | 80 | 80 | 155 | 415 | 0 | 235
533 | 26835 | 2 | 2022-05-05 | 2 | 2 | 90 | 125 | 80 | 80 | 155 | 415 | 0 | 235
534 | 26835 | 3 | 2022-05-05 | 2 | 2 | 90 | 125 | 80 | 80 | 155 | 415 | 0 | 235
535 | 26835 | 4 | 2022-05-05 | 2 | 2 | 90 | 125 | 80 | 80 | 155 | 415 | 0 | 235
620 | 26872 | 1 | 2022-05-04 | 3 | 3 | 40 | 90 | 30 | 35 | 170 | 360 | 200 | 120
621 | 26872 | 2 | 2022-05-04 | 3 | 3 | 40 | 90 | 30 | 35 | 170 | 360 | 200 | 120
622 | 26872 | 3 | 2022-05-04 | 3 | 3 | 40 | 90 | 30 | 35 | 170 | 360 | 200 | 120
623 | 26872 | 4 | 2022-05-04 | 3 | 3 | 40 | 90 | 30 | 35 | 170 | 360 | 200 | 120
624 | 26872 | 5 | 2022-05-04 | 3 | 3 | 40 | 90 | 30 | 35 | 170 | 360 | 200 | 120
625 | 26872 | 6 | 2022-05-04 | 3 | 3 | 40 | 90 | 30 | 35 | 170 | 360 | 200 | 120
626 | 26872 | 7 | 2022-05-04 | 3 | 3 | 40 | 90 | 30 | 35 | 170 | 360 | 200 | 120
627 | 26872 | 8 | 2022-05-04 | 3 | 3 | 40 | 90 | 30 | 35 | 170 | 360 | 200 | 120
628 | 26872 | 9 | 2022-05-04 | 3 | 3 | 40 | 90 | 30 | 35 | 170 | 360 | 200 | 120
1048 | 26955 | 1 | 2022-05-05 | 3 | 3 | 40 | 90 | 30 | 35 | 170 | 360 | 200 | 120
1049 | 26955 | 2 | 2022-05-05 | 3 | 3 | 40 | 90 | 30 | 35 | 170 | 360 | 200 | 120
1050 | 26955 | 3 | 2022-05-05 | 3 | 3 | 40 | 90 | 30 | 35 | 170 | 360 | 200 | 120
1051 | 26955 | 4 | 2022-05-05 | 3 | 3 | 40 | 90 | 30 | 35 | 170 | 360 | 200 | 120
1052 | 26955 | 5 | 2022-05-05 | 3 | 3 | 40 | 90 | 30 | 35 | 170 | 360 | 200 | 120
1053 | 26955 | 6 | 2022-05-05 | 3 | 3 | 40 | 90 | 30 | 35 | 170 | 360 | 200 | 120
1054 | 26955 | 7 | 2022-05-05 | 3 | 3 | 40 | 90 | 30 | 35 | 170 | 360 | 200 | 120
1055 | 26955 | 8 | 2022-05-05 | 3 | 3 | 40 | 90 | 30 | 35 | 170 | 360 | 200 | 120
1074 | 26959 | 1 | 2022-05-05 | 3 | 3 | 40 | 90 | 30 | 35 | 170 | 360 | 200 | 120
1075 | 26959 | 2 | 2022-05-05 | 3 | 3 | 40 | 90 | 30 | 35 | 170 | 360 | 200 | 120
1076 | 26959 | 3 | 2022-05-05 | 3 | 3 | 40 | 90 | 30 | 35 | 170 | 360 | 200 | 120
1077 | 26959 | 4 | 2022-05-05 | 3 | 3 | 40 | 90 | 30 | 35 | 170 | 360 | 200 | 120

## PCM_Norm
Shift | Group | Start_Temp [°C] | Drop_Temp [°C] | spec_Energy [Wh/kg] | Rolls [#] | Mass [kg] | Peak Power [kW] | Waiting [s] | Ram_down [s]
0 | 0 | 0 | 0.8571429 | 1 | 1 | 0.6666667 | 0.3636364 | 0 | 1
0 | 0 | 1 | 0.8571429 | 1 | 1 | 0.6666667 | 0.3636364 | 0 | 1
0 | 0 | 1 | 0.8571429 | 1 | 1 | 0.6666667 | 0.3636364 | 0 | 1
0 | 0 | 1 | 0.8571429 | 1 | 1 | 0.6666667 | 0.3636364 | 0 | 1
0 | 0 | 1 | 0.8571429 | 1 | 1 | 0.6666667 | 0.3636364 | 0 | 1
0 | 0 | 1 | 0.8571429 | 1 | 1 | 0.6666667 | 0.3636364 | 0 | 1
0 | 0 | 1 | 0.8571429 | 1 | 1 | 0.6666667 | 0.3636364 | 0 | 1
0 | 0 | 1 | 0.8571429 | 1 | 1 | 0.6666667 | 0.3636364 | 0 | 1
0 | 0 | 1 | 0.8571429 | 1 | 1 | 0.6666667 | 0.3636364 | 0 | 1
0 | 0 | 1 | 0.8571429 | 1 | 1 | 0.6666667 | 0.3636364 | 0 | 1
0 | 0 | 1 | 0.8571429 | 1 | 1 | 0.6666667 | 0.3636364 | 0 | 1
0 | 0 | 1 | 0.8571429 | 1 | 1 | 0.6666667 | 0.3636364 | 0 | 1
0 | 0 | 1 | 0.8571429 | 1 | 1 | 0.6666667 | 0.3636364 | 0 | 1
0.5 | 0.5 | 0 | 0.8571429 | 1 | 1 | 0 | 0.3636364 | 0 | 1
0.5 | 0.5 | 1 | 0.8571429 | 1 | 1 | 0 | 0.3636364 | 0 | 1
0.5 | 0.5 | 1 | 0.8571429 | 1 | 1 | 0 | 0.3636364 | 0 | 1
0.5 | 0.5 | 1 | 0.8571429 | 1 | 1 | 0 | 0.3636364 | 0 | 1
0.5 | 0.5 | 1 | 0.8571429 | 1 | 1 | 0 | 0.3636364 | 0 | 1
0.5 | 0.5 | 1 | 0.8571429 | 1 | 1 | 0 | 0.3636364 | 0 | 1
0.5 | 0.5 | 1 | 0.8571429 | 1 | 1 | 0 | 0.3636364 | 0 | 1
0.5 | 0.5 | 1 | 0.8571429 | 1 | 1 | 0 | 0.3636364 | 0 | 1
0.5 | 0.5 | 1 | 0.8571429 | 1 | 1 | 0 | 0.3636364 | 0 | 1
0.5 | 0.5 | 1 | 0.8571429 | 1 | 1 | 0 | 0.3636364 | 0 | 1
0.5 | 0.5 | 1 | 0.8571429 | 1 | 1 | 0 | 0.3636364 | 0 | 1
0.5 | 0.5 | 1 | 0.8571429 | 1 | 1 | 0 | 0.3636364 | 0 | 1
0.5 | 0.5 | 1 | 0.8571429 | 1 | 1 | 0 | 0.3636364 | 0 | 1
0.5 | 0.5 | 1 | 0.8571429 | 1 | 1 | 0 | 0.3636364 | 0 | 1
0.5 | 0.5 | 1 | 0.8571429 | 1 | 1 | 0 | 0.3636364 | 0 | 1
0 | 0 | 0 | 1 | 1 | 1 | 0.6666667 | 1 | 0 | 1
0 | 0 | 1 | 1 | 1 | 1 | 0.6666667 | 1 | 0 | 1
0 | 0 | 1 | 1 | 1 | 1 | 0.6666667 | 1 | 0 | 1
0 | 0 | 1 | 1 | 1 | 1 | 0.6666667 | 1 | 0 | 1
0 | 0 | 1 | 1 | 1 | 1 | 0.6666667 | 1 | 0 | 1
0 | 0 | 1 | 1 | 1 | 1 | 0.6666667 | 1 | 0 | 1
0.5 | 0.5 | 0 | 1 | 1 | 1 | 0 | 1 | 0 | 1
0.5 | 0.5 | 1 | 1 | 1 | 1 | 0 | 1 | 0 | 1
0.5 | 0.5 | 1 | 1 | 1 | 1 | 0 | 1 | 0 | 1
0.5 | 0.5 | 1 | 1 | 1 | 1 | 0 | 1 | 0 | 1
1 | 1 | 0.1666667 | 0 | 0 | 0 | 1 | 0 | 1 | 0
1 | 1 | 0.1666667 | 0 | 0 | 0 | 1 | 0 | 1 | 0
1 | 1 | 0.1666667 | 0 | 0 | 0 | 1 | 0 | 1 | 0
1 | 1 | 0.1666667 | 0 | 0 | 0 | 1 | 0 | 1 | 0
1 | 1 | 0.1666667 | 0 | 0 | 0 | 1 | 0 | 1 | 0
1 | 1 | 0.1666667 | 0 | 0 | 0 | 1 | 0 | 1 | 0
1 | 1 | 0.1666667 | 0 | 0 | 0 | 1 | 0 | 1 | 0
1 | 1 | 0.1666667 | 0 | 0 | 0 | 1 | 0 | 1 | 0
1 | 1 | 0.1666667 | 0 | 0 | 0 | 1 | 0 | 1 | 0
1 | 1 | 0.1666667 | 0 | 0 | 0 | 1 | 0 | 1 | 0
1 | 1 | 0.1666667 | 0 | 0 | 0 | 1 | 0 | 1 | 0
1 | 1 | 0.1666667 | 0 | 0 | 0 | 1 | 0 | 1 | 0
1 | 1 | 0.1666667 | 0 | 0 | 0 | 1 | 0 | 1 | 0
1 | 1 | 0.1666667 | 0 | 0 | 0 | 1 | 0 | 1 | 0
1 | 1 | 0.1666667 | 0 | 0 | 0 | 1 | 0 | 1 | 0
1 | 1 | 0.1666667 | 0 | 0 | 0 | 1 | 0 | 1 | 0
1 | 1 | 0.1666667 | 0 | 0 | 0 | 1 | 0 | 1 | 0
1 | 1 | 0.1666667 | 0 | 0 | 0 | 1 | 0 | 1 | 0
1 | 1 | 0.1666667 | 0 | 0 | 0 | 1 | 0 | 1 | 0
1 | 1 | 0.1666667 | 0 | 0 | 0 | 1 | 0 | 1 | 0
1 | 1 | 0.1666667 | 0 | 0 | 0 | 1 | 0 | 1 | 0